## Sheet1
CONCRETE MIX DESIGN AS PER IS 10262-2009
Name of work: |  | CM 36 PATTISSERY M20 |  |  |  | TRIAL 1 |  | 07.06.19
Input data (Enter data in respective locations as given below as per written in brackets)
1. Characteristic ompressive strength, fck |  |  |  |  | = | 30 | N/mm2
(10,15,20,25,30,35,40,45,50,55,60,65,70,75,80)
2. Condition of exposure |  |  |  |  | = | MODERATE
(MILD, MODEREATE, SEVERE, VERY SEVERE AND EXTREME)
3. Type of concrete application
(Enter 'volume batching' or 'weigh batching') |  |  |  |  | = | volume batching
4. Type of concrete
(Enter 'reinforced concrete' or 'plain concrete') |  |  |  |  | = | reinforced concrete
5. Specific gravity of cement, Sc |  |  |  |  | = | 2.9
6. Specific gravity of fine aggregate, Sfa |  |  |  |  | = | 2.73
7. Specific gravity of coarse aggregate, Sca |  |  |  |  | = | 2.75
8. Maximum size of coarse aggregate,mca |  |  |  |  | = | 20 | mm
9. Zone of fine aggregate |  |  |  |  | = | zone 2
(Enter 'zone 1' or 'zone 2' or 'zone 3' or 'zone 4')
10. Shape of aggregates |  |  |  |  | = | subangular aggregate
(enter "angular coarse aggregate or subangular aggregate
or gravel with some crushed particles or round gravel")
11.Bulk density of fine aggregate |  |  |  |  | = | 1820 | kg/m3
12.Bulk density of coarse aggregate |  |  |  |  | = | 1583.33 | kg/m3
13.Approximate grade of cement |  |  |  |  | = | PSC | N/mm2 | CHETTINAD
(For PSC, PPC,OPC43 or OPC53 as seen in bag) | [7 empty] | PSC
14.Degree of workability |  |  |  |  | = | high
(enter 'low or medium or medium and pumpable or high)
15.Type of concrete application |  |  |  |  | = | pumpable
(pumpable or not pumpable)
Warning |  |  |  |  | = | nil
(If warnig is "reduce water and use superplasticizer, enter corresponding
value in step no. 17 below).
16.Name of superplasticizer |  |  |  |  | =
17.Degree of water reduction envisaged (in percentage |  |  |  |  | = | 0 | %
reduction in water content to nullify warning above; | [5 empty] | (enter only if waring is not 'nil'
put '0' if no superplasticizer used)
Refer table 1A of IS 9103: 1999 (max 20 % water reduction)
18. Dosage of superplasticizer to achieve above |  |  |  |  | = | 0 | litre per bag of cement
water reduction
('0', if no superplasticizer is used)
19. Specific gravity of superplasticizer |  |  |  |  | = | 0
(enter value or put 'nil')
20. Percentage water content in superplasticizer |  |  |  |  | = | 0
21.water absorption/surface water- |  |  | (coarse aggregate) |  | = | 0 | (Neville reference)
(negative value if surface water) |  |  | (fine aggregate) |  | = | 0 |  |  |  | 0.423
22.Observed slump (for previous trial or assumed |  |  |  |  | = | 100 | mm
if the this is trial no.1)
23.Comment on workability |  |  |  |  | = | finalise mix
24. Observed slump at the end of the trial |  |  |  |  | = | 100 | mm
Calculations (Output- Do not write anything below)
Below calculations are for 1 m3 of concrete.
1. Standard deviation for various grades of concrete
| Grade of concrete |  |  | 10 | = | 4.5
|  |  |  | 15 | = | 4.5
|  |  |  | 20 | = | 5
|  |  |  | 25 | = | 5
|  | Higher grades |  | others | = | 6
standard deviation,s |  |  |  |  | = | 6 | N/mm2
2. Target average compressive strength at 28 days |  |  |  |  | = | 39.9 | N/mm2
3. Water cement ratio,wcr (from empirical relation) |  |  |  |  | = | 0.4357148
Maximum w/c for exposure condition as per IS 456 |  |  |  |  | = | 0.5
for reinforced concrete
Maximum w/c for exposure condition as per IS 456 |  |  |  |  | = | 0.6
for plain concrete
Maximum w/c ratio adopted (as per plain concrete |  |  |  |  | = | 0.5
or RCC)
Adopted w/c ratio,w/c |  |  |  |  | = | 0.4357148
4. Water content,wc |  |  |  |  | = | 186 | litres
(from table 2 of IS: 10262- 2009)
Water content depending on shape of aggregates |  |  |  |  | = | 176 | litres
Desired slump as per degree of workability in data |  |  |  |  | = | 100 | mm
Water content depending upon change of slump |  |  |  |  | = | 197.12 | litres
Change in water content based on observed slump |  |  |  |  | = | 0 | litres
Water content for desired slump if superplasticizer not |  |  |  |  | = | 197.12 | litres
used
Water content, if superplasticizer is used |  |  |  |  | = | NA | litres
5. Cement content,c |  |  |  |  | = | 452.406 | kg/m3
Minimum cement content as per table 5 of IS456 |  |  |  |  | = | 300 | kg/m3
for reinforced concrete
Minimum cement content as per table 5 of IS456 |  |  |  |  | = | 240 | kg/m3
for plain concrete
Cement content adopted (as per plain concrete |  |  |  |  | = | 300 | kg/m3
or RCC)
Correction for minimum cement content as |  |  |  |  | = | 300 | kg/m3
per table 6 of IS 456-2000
Maximum cement content |  |  |  |  | = | 500
Adopted cement content |  |  |  |  | = | 452.406 | kg/m3
6. Percentage of coarse aggregate in total
volume of aggregate(pca) |  |  | size | 10 | = | 0.46
(as per table 3 of IS 10262-2009) |  |  | size | 20 | = | 0.62
|  |  | size | 40 | = | 0.71
Adopted percentage of coarse aggregate in total
volume of aggregate (pca) |  |  |  |  | = | 0.62
Corrected pca for wcr |  |  |  |  | = | 0.632857
(As per annexure A-7 of IS 10262-2009)
pca for actual concrete application |  |  |  |  | = | 0.5695713 | m3
(Reduce concrete application as per cl.4.4.1 of IS 10262)
7.Percentage Volume of fine aggregate in total aggreg- |  |  |  |  | = | 0.4304287 | m3
ates
8.Volume of cement,Vc |  |  |  |  | = | 0.1560021 | m3
9.Volume of water, Vw |  |  |  |  | = | 0.19712 | m3
10.Total volume of aggregate,tav |  |  |  |  | = | 0.6468779 | m3
11.Volume of of superplasticizer, if used |  |  |  |  | = | 0 | m3
12.Mass of coarse aggregate, ca |  |  |  |  | = | 1013.219 | kg/m3
13.Mass of fine aggregate,fa |  |  |  |  | = | 760.127 | kg/m3
14.Mix details | (kg/m3)
Qty,kg
[6 empty] | kg/m3 | Proportion
Water including adjustments in water absorption/moisture content | [5 empty] | 197.12 | 0.4357148
Cement | [5 empty] | 452.406 | 1
Fine aggregate including adjustments in water absorption/mc | [5 empty] | 760.127 | 1.680188
coarse aggregates including adjustments in water absorption/mc | [5 empty] | 1013.219 | 2.239622
Superplasticizer(litres) | [5 empty] | 0 |  |  | 1.512
15.Quantity for 6 cubes
Volume of 6 cubes |  |  |  |  | = | 0.02025 | m3
Mix details
Qty,kg
(Actural quantity *1.33)
Water | [5 empty] | 5.3089344
Cement | [5 empty] | 12.18443
Fine aggregate | [5 empty] | 20.47212
coarse aggregates | [5 empty] | 27.28851
Superplasticizer(litres) | [5 empty] | 0
16.Quantity for 2 cubes- slump test
Volume of 2 cubes |  |  |  |  | = | 0.00675 | m3
Mix details
Qty,kg | [7 empty] | 4cubes
| (Actural quantity *1.33) | [9 empty] | 0.00675
Water | [5 empty] | 1.7696448 |  | 3.5392896
Cement | [5 empty] | 4.061475 |  | 8.12295 | 0.023751
Fine aggregate | [5 empty] | 6.82404 |  | 13.64808
coarse aggregates | [5 empty] | 9.09617 |  | 18.19234
Superplasticizer(litres) | [5 empty] | 0 |  | 0
Quantity for 50 kg (1 bag ) of cement
17.Mix details | [9 empty] | 1.556
| Water | Cement | Fine aggregate |  | coarse aggregates |  |  |  |  | 7.553
Qty,kg | [9 empty] | 3.237
| (kg/litre) | (kg) |  | (cu ft) | (cu ft)
Water | [5 empty] | 21.78574 | kg
Cement | [5 empty] | 50 | kg
Volume of fine aggregate in cu.ft. | [5 empty] | 1.630059 | c ft
Volume of coarse aggregates in cu.ft. | [5 empty] | 2.497585 | c ft
Superplasticizer(litres) | [5 empty] | 0 | litre
Mass of fine aggregate per 50 kg of cement | [5 empty] | 84.00938 | kg
Mass of coarse aggregate per 50 kg of cement | [5 empty] | 111.9811 | kg
Ratio of coarse aggregate to fine aggregate by weight | [5 empty] | 1.33296
Ratio of volume of fine aggregate to cement | [5 empty] | 1.304047
Ratio of volume of coarse aggregate to cement | [5 empty] | 1.998068
Ratio of volume of coarse to fine aggregate | [5 empty] | 1.532205
Total weight of fine and coarse aggregates | [5 empty] | 195.9905 | kg
17.If the material is fully dry, the water content for ssd shall be added and mix is as following
Additional water to be added to above mix
| For 1 m3 |  |  |  | = | 0 | litres
| For 6 cubes |  |  |  | = | 0 | litres
| For 1 bag of cement |  |  |  | = | 0 | litres
18.If the superplasticizer is used, the water content in superplasticizer shall be deducted.
Quantity of water to be deducted
| For 1 m3 |  |  |  | = | 0 | litres
| For 6 cubes |  |  |  | = | 0 | litres
| For 1 bag of cement |  |  |  | = | 0 | litres